## Feuil1
Time (min) | Time (s) | H2 volume (mL) | H2 yield (%)
0 | 0 | 0 | 0
3 | 180 | 50 | 12.5
12 | 720 | 100 | 25
26 | 1560 | 150 | 37.5
42 | 2520 | 200 | 50
57 | 3420 | 250 | 62.5
73 | 4380 | 300 | 75
93 | 5580 | 350 | 87.5
123 | 7380 | 375 | 93.75
300 | 18000 | 380 | 95