## Feuil1
Time (min) | Time (s) | H2 volume (mL) | H2 yield (%)
0 | 0 | 0 | 0
2 | 120 | 50 | 12.5
4 | 240 | 100 | 25
9 | 540 | 150 | 37.5
14 | 840 | 200 | 50
20 | 1200 | 250 | 62.5
24 | 1440 | 300 | 75
30 | 1800 | 350 | 87.5
36 | 2160 | 375 | 93.75
53 | 3180 | 388 | 97