## Feuil1
Time (min) | Time (s) | H2 volume (mL) | H2 yield (%)
0 | 0 | 0 | 0
1.5 | 90 | 50 | 12.5
3 | 180 | 100 | 25
4 | 240 | 150 | 37.5
5 | 300 | 200 | 50
6.5 | 390 | 250 | 62.5
8 | 480 | 300 | 75
9.5 | 570 | 350 | 87.5
12 | 720 | 375 | 93.75
17 | 1020 | 400 | 100